## PVP 40kDa
Area calculated from fityk |  |  |  |  | retention time:
blank |  |  | 0.1 |  | LOQ = 20%
0.373 |  |  | 1.589 |  | Concentration (mg mL-1) | RI 1 | RI 2 | RI 3 | RI 4 | RI 5 | Average | SD | SD % (LOQ 20%) | 5 x blank?
0.086 |  |  | 2.1 |  | 0.05 | 0.409 |  | 0.62 | 0.449 | 0.242 | 0.43 | 0.1343931 | 31.2542 | N
0.476 |  |  | 1.59 |  | 0.1 | 1.589 | 2.1 | 1.59 |  |  | 1.759667 | 0.2406524 | 13.67602 | N
0.145 |  |  |  |  | 0.2 | 3.769 | 2.476 | 3.048 | 2.983 | 2.873 | 3.0298 | 0.4195757 | 13.8483 | Y | LOQ
0.175 |  |  |  |  | 0.3 | 4.102 | 4.043 | 3.941 | 4.057 | 4.167 | 4.062 | 0.07436666 | 1.830789 | Y
[5 empty] | 0.4 | 5.175 | 6.501 |  |  |  | 5.838 | 0.663 | 11.35663 | Y
[5 empty] | 0.5 | 7.397 | 7.448 |  |  |  | 7.4225 | 0.0255 | 0.34355 | Y
[5 empty] | 1 | 16.294 | 15.508 |  |  |  | 15.901 | 0.393 | 2.471543 | Y
[5 empty] | 2 | 30.652 | 31.512 |  |  |  | 31.082 | 0.43 | 1.383437 | Y
[5 empty] | 3 | 49.049 | 46.065 |  |  |  | 47.557 | 1.492 | 3.137288 | Y
[5 empty] | 4 | 57.839 | 64.429 |  |  |  | 61.134 | 3.295 | 5.389799 | Y
blank mean | 0.251 |  | 0.1 mean | 1.759667
blank SD | 0.1481526 |  | 0.1 SD | 0.2406524
LOB RI | 0.4947111 |  | LOD RI | 0.8905842
LOB conc | 0.062 |  | LOD conc | 0.08736463
Average calibration
|  | SD+ | SD-
Equation | Value
b (gradient) | 15.814 | 16.063 | 15.565
a (intercept) | -0.491 | -0.369 | -0.613
y (RI) | 3.0298
x (unknown) | 0.2226382 | 0.2115919 | 0.2340379 | 0.01104631
| 2.226382 | 2.115919 | 2.340379 | 0.1104631
| 4.452763 | 4.231837 | 4.680758

## PVP 360 kDa
Area calculated from fityk |  |  |  |  | retention time:
blank |  |  | 0.1 |  | LOQ = 20%
0.373 |  |  | 1.447 |  | Concentration (mg mL-1) | RI 1_1 | RI 2 | RI 3 | RI 4 | RI 5 | Average | SD | SD % (LOQ 20%) | 5 x blank?
0.086 |  |  | 1.735 |  | 0.05 |  | 0.606 | 0.725 | 0.71 | 0.964 | 0.75125 | 0.1311018 | 17.45116 | N
0.476 |  |  | 1.621 |  | 0.1 |  | 1.447 | 1.735 | 1.621 |  | 1.601 | 0.118423 | 7.396813 | N
0.145 |  |  |  |  | 0.2 | 2.24 | 2.618 | 2.733 | 3.021 |  | 2.653 | 0.280008 | 10.55439 | Y | LOQ
0.175 |  |  |  |  | 0.3 | 3.809 | 2.875 | 4.543 | 2.96 |  | 3.54675 | 0.6813246 | 19.20983 | Y
[5 empty] | 0.4 | 6.259 | 5.91 |  |  |  | 6.0845 | 0.1745 | 2.867943 | Y
[5 empty] | 0.5 | 7.774 | 8.168 |  |  |  | 7.971 | 0.197 | 2.471459 | Y
[5 empty] | 1 | 16.105 | 15.536 |  |  |  | 15.8205 | 0.2845 | 1.7983 | Y
[5 empty] | 2 | 31.018 | 30.739 |  |  |  | 30.8785 | 0.1395 | 0.4517706 | Y
[5 empty] | 3 | 46.752 | 45.273 |  |  |  | 46.0125 | 0.7395 | 1.607172 | Y
blank mean | 0.251 |  | 0.1 mean | 1.601
blank SD | 0.1481526 |  | 0.1 SD | 0.118423
LOB RI | 0.4947111 |  | LOD RI | 0.6895169
LOB conc | 0.042 |  | LOD conc | 0.055
Average calibration
|  | SD+ | SD-
Equation | Value
b (gradient) | 15.463 | 15.625 | 15.301
a (intercept) | -0.158 | 0.048 | -0.364
y (RI) | 2.653
x (unknown) | 0.1817888 | 0.16672 | 0.1971767 | 0.01506879
| 1.817888 | 1.6672 | 1.971767 | 0.1506879
| 3.635776 | 3.3344 | 3.943533